## CH005_11260319010002_202605271
Index | Step | Loop1 | Loop2 | Action | Model | Step Time(ms) | Total Time(ms) | Voltage(mV) | Current(mA) | Power(W) | Temperature(C) | mAh | Wh | DCIR | Ch Status | 5C 5C 430V 270V
1 | 2 | L1/100 | L0 | REST |  | 0 | 0 | 2980.9 | 0 | 0 | 24.9 | 0 | 0 |  | @RUN | 2026/5/27 17:32
2 | 2 | L1/100 | L0 | REST |  | 30000 | 30000 | 2981 | 0 | 0 | 24.9 | 0 | 0 |  | @RUN
3 | 2 | L1/100 | L0 | REST |  | 60000 | 60000 | 2981.1 | 0 | 0 | 24.9 | 0 | 0 |  | @RUN
4 | 2 | L1/100 | L0 | REST |  | 90000 | 90000 | 2981.2 | 0 | 0 | 24.9 | 0 | 0 |  | @RUN
5 | 2 | L1/100 | L0 | REST |  | 120000 | 120000 | 2981.3 | 0 | 0 | 24.9 | 0 | 0 |  | @RUN
6 | 2 | L1/100 | L0 | REST |  | 150000 | 150000 | 2981.4 | 0 | 0 | 24.9 | 0 | 0 |  | @RUN
7 | 2 | L1/100 | L0 | REST |  | 180000 | 180000 | 2981.4 | 0 | 0 | 24.9 | 0 | 0 |  | @RUN
8 | 2 | L1/100 | L0 | REST |  | 210000 | 210000 | 2981.5 | 0 | 0 | 24.9 | 0 | 0 |  | @RUN
9 | 2 | L1/100 | L0 | REST |  | 240000 | 240000 | 2981.6 | 0 | 0 | 24.9 | 0 | 0 |  | @RUN
10 | 2 | L1/100 | L0 | REST |  | 270000 | 270000 | 2981.7 | 0 | 0 | 24.9 | 0 | 0 |  | @RUN
11 | 2 | L1/100 | L0 | REST |  | 300000 | 300000 | 2981.8 | 0 | 0 | 24.9 | 0 | 0 |  | @TimeEnd
12 | 3 | L1/100 | L0 | DISCHARGE | CC-CV | 0 | 300000 | 2981.8 | 0 | 0 | 24.9 | 0 | 0 |  | @RUN | 2026/5/27 17:37
13 | 3 | L1/100 | L0 | DISCHARGE | CC-CV | 1000 | 301000 | 2699.7 | 71065.7 | 191.9 | 24.9 | 22.3 | 0.1 |  | @RUN
14 | 3 | L1/100 | L0 | DISCHARGE | CC-CV | 2000 | 302000 | 2699.7 | 62357.9 | 168.3 | 24.9 | 40.7 | 0.1 |  | @RUN
15 | 3 | L1/100 | L0 | DISCHARGE | CC-CV | 3000 | 303000 | 2699.7 | 56451.2 | 152.4 | 25 | 57.1 | 0.2 |  | @RUN
16 | 3 | L1/100 | L0 | DISCHARGE | CC-CV | 4000 | 304000 | 2699.7 | 52241.2 | 141 | 25 | 72.2 | 0.2 |  | @RUN
17 | 3 | L1/100 | L0 | DISCHARGE | CC-CV | 5000 | 305000 | 2699.7 | 48785.7 | 131.7 | 25 | 86.2 | 0.2 |  | @RUN
18 | 3 | L1/100 | L0 | DISCHARGE | CC-CV | 6000 | 306000 | 2699.7 | 46046.6 | 124.3 | 25 | 99.4 | 0.3 |  | @RUN
19 | 3 | L1/100 | L0 | DISCHARGE | CC-CV | 7000 | 307000 | 2699.7 | 43673.9 | 117.9 | 25 | 111.8 | 0.3 |  | @RUN
20 | 3 | L1/100 | L0 | DISCHARGE | CC-CV | 8000 | 308000 | 2699.7 | 41717.7 | 112.6 | 25 | 123.7 | 0.3 |  | @RUN
21 | 3 | L1/100 | L0 | DISCHARGE | CC-CV | 9000 | 309000 | 2699.7 | 39944.7 | 107.8 | 25 | 135 | 0.4 |  | @RUN
22 | 3 | L1/100 | L0 | DISCHARGE | CC-CV | 10000 | 310000 | 2699.7 | 38443 | 103.8 | 25 | 145.9 | 0.4 |  | @RUN
23 | 3 | L1/100 | L0 | DISCHARGE | CC-CV | 11000 | 311000 | 2699.7 | 37131.7 | 100.2 | 25 | 156.4 | 0.4 |  | @RUN
24 | 3 | L1/100 | L0 | DISCHARGE | CC-CV | 12000 | 312000 | 2699.7 | 35899 | 96.9 | 25 | 166.5 | 0.4 |  | @RUN
25 | 3 | L1/100 | L0 | DISCHARGE | CC-CV | 13000 | 313000 | 2699.7 | 34835.2 | 94 | 25.1 | 176.3 | 0.5 |  | @RUN
26 | 3 | L1/100 | L0 | DISCHARGE | CC-CV | 14000 | 314000 | 2699.7 | 33826.2 | 91.3 | 25.1 | 185.9 | 0.5 |  | @RUN
27 | 3 | L1/100 | L0 | DISCHARGE | CC-CV | 15000 | 315000 | 2699.7 | 32959.9 | 89 | 25.1 | 195.2 | 0.5 |  | @RUN
28 | 3 | L1/100 | L0 | DISCHARGE | CC-CV | 16000 | 316000 | 2699.7 | 32124.6 | 86.7 | 25.1 | 204.2 | 0.6 |  | @RUN
29 | 3 | L1/100 | L0 | DISCHARGE | CC-CV | 17000 | 317000 | 2699.7 | 31386.8 | 84.7 | 25.1 | 213 | 0.6 |  | @RUN
30 | 3 | L1/100 | L0 | DISCHARGE | CC-CV | 18000 | 318000 | 2699.7 | 30691.9 | 82.9 | 25.1 | 221.6 | 0.6 |  | @RUN
31 | 3 | L1/100 | L0 | DISCHARGE | CC-CV | 19000 | 319000 | 2699.7 | 30068.4 | 81.2 | 25.1 | 230.1 | 0.6 |  | @RUN
32 | 3 | L1/100 | L0 | DISCHARGE | CC-CV | 20000 | 320000 | 2699.7 | 29490.1 | 79.6 | 25.1 | 238.3 | 0.6 |  | @RUN
33 | 3 | L1/100 | L0 | DISCHARGE | CC-CV | 21000 | 321000 | 2699.7 | 28926.1 | 78.1 | 25.1 | 246.5 | 0.7 |  | @RUN
34 | 3 | L1/100 | L0 | DISCHARGE | CC-CV | 22000 | 322000 | 2699.7 | 28419.2 | 76.7 | 25.1 | 254.4 | 0.7 |  | @RUN
35 | 3 | L1/100 | L0 | DISCHARGE | CC-CV | 23000 | 323000 | 2699.7 | 27943.2 | 75.4 | 25.1 | 262.3 | 0.7 |  | @RUN
36 | 3 | L1/100 | L0 | DISCHARGE | CC-CV | 24000 | 324000 | 2699.7 | 27503 | 74.2 | 25.1 | 269.9 | 0.7 |  | @RUN
37 | 3 | L1/100 | L0 | DISCHARGE | CC-CV | 25000 | 325000 | 2699.7 | 27077 | 73.1 | 25.1 | 277.5 | 0.7 |  | @RUN
38 | 3 | L1/100 | L0 | DISCHARGE | CC-CV | 26000 | 326000 | 2699.7 | 26679.5 | 72 | 25.1 | 285 | 0.8 |  | @RUN
39 | 3 | L1/100 | L0 | DISCHARGE | CC-CV | 27000 | 327000 | 2699.7 | 26296.4 | 71 | 25.1 | 292.4 | 0.8 |  | @RUN
40 | 3 | L1/100 | L0 | DISCHARGE | CC-CV | 27889 | 327889 | 2699.7 | 25982.3 | 70.1 | 25.1 | 298.8 | 0.8 |  | @ECEnd
41 | 4 | L1/100 | L0 | REST |  | 0 | 327889 | 2699.7 | 0 | 0 | 25.1 | 0 | 0 |  | @RUN | 2026/5/27 17:38
42 | 4 | L1/100 | L0 | REST |  | 30000 | 357800 | 2886.4 | 0 | 0 | 25 | 0 | 0 |  | @RUN
43 | 4 | L1/100 | L0 | REST |  | 60000 | 387800 | 2904.3 | 0 | 0 | 25 | 0 | 0 |  | @RUN
44 | 4 | L1/100 | L0 | REST |  | 90000 | 417800 | 2912.1 | 0 | 0 | 25 | 0 | 0 |  | @RUN
45 | 4 | L1/100 | L0 | REST |  | 120000 | 447800 | 2916.7 | 0 | 0 | 25 | 0 | 0 |  | @RUN
46 | 4 | L1/100 | L0 | REST |  | 150000 | 477800 | 2920 | 0 | 0 | 25 | 0 | 0 |  | @RUN
47 | 4 | L1/100 | L0 | REST |  | 180000 | 507800 | 2922.6 | 0 | 0 | 25 | 0 | 0 |  | @RUN
48 | 4 | L1/100 | L0 | REST |  | 210000 | 537800 | 2924.8 | 0 | 0 | 25 | 0 | 0 |  | @RUN
49 | 4 | L1/100 | L0 | REST |  | 240000 | 567800 | 2926.7 | 0 | 0 | 25 | 0 | 0 |  | @RUN
50 | 4 | L1/100 | L0 | REST |  | 270000 | 597800 | 2928.3 | 0 | 0 | 25 | 0 | 0 |  | @RUN
51 | 4 | L1/100 | L0 | REST |  | 300000 | 627889 | 2929.7 | 0 | 0 | 25 | 0 | 0 |  | @TimeEnd
52 | 5 | L1/100 | L0 | CHARGE | CC-CV | 0 | 627889 | 2929.7 | 0 | 0 | 25 | 0 | 0 |  | @RUN | 2026/5/27 17:43
53 | 5 | L1/100 | L0 | CHARGE | CC-CV | 1000 | 628800 | 3370.9 | 132996.7 | 448.3 | 25 | 37 | 0.1 |  | @RUN
54 | 5 | L1/100 | L0 | CHARGE | CC-CV | 2000 | 629800 | 3409.9 | 132996.7 | 453.5 | 25 | 74 | 0.2 |  | @RUN
55 | 5 | L1/100 | L0 | CHARGE | CC-CV | 3000 | 630800 | 3437.4 | 132996.7 | 457.2 | 25.1 | 110.8 | 0.4 |  | @RUN
56 | 5 | L1/100 | L0 | CHARGE | CC-CV | 4000 | 631800 | 3460.6 | 132996.7 | 460.2 | 25.2 | 147.9 | 0.5 |  | @RUN
57 | 5 | L1/100 | L0 | CHARGE | CC-CV | 5000 | 632800 | 3479.6 | 132994.3 | 462.8 | 25.3 | 184.8 | 0.6 |  | @RUN
58 | 5 | L1/100 | L0 | CHARGE | CC-CV | 6000 | 633800 | 3496.3 | 132994.3 | 465 | 25.4 | 221.7 | 0.8 |  | @RUN
59 | 5 | L1/100 | L0 | CHARGE | CC-CV | 7000 | 634800 | 3511.7 | 132994.3 | 467 | 25.4 | 258.7 | 0.9 |  | @RUN
60 | 5 | L1/100 | L0 | CHARGE | CC-CV | 8000 | 635800 | 3525.1 | 132996.7 | 468.8 | 25.5 | 295.7 | 1 |  | @RUN
61 | 5 | L1/100 | L0 | CHARGE | CC-CV | 9000 | 636800 | 3537.8 | 132994.3 | 470.5 | 25.6 | 332.6 | 1.1 |  | @RUN
62 | 5 | L1/100 | L0 | CHARGE | CC-CV | 10000 | 637800 | 3548.9 | 132999.1 | 472 | 25.7 | 369.5 | 1.3 |  | @RUN
63 | 5 | L1/100 | L0 | CHARGE | CC-CV | 11000 | 638800 | 3559.7 | 132996.7 | 473.4 | 25.8 | 406.4 | 1.4 |  | @RUN
64 | 5 | L1/100 | L0 | CHARGE | CC-CV | 12000 | 639800 | 3569.3 | 132996.7 | 474.7 | 25.9 | 443.4 | 1.5 |  | @RUN
65 | 5 | L1/100 | L0 | CHARGE | CC-CV | 13000 | 640800 | 3578.7 | 132996.7 | 476 | 26 | 480.3 | 1.7 |  | @RUN
66 | 5 | L1/100 | L0 | CHARGE | CC-CV | 14000 | 641800 | 3587.1 | 132994.3 | 477.1 | 26.1 | 517.3 | 1.8 |  | @RUN
67 | 5 | L1/100 | L0 | CHARGE | CC-CV | 15000 | 642800 | 3595.1 | 132996.7 | 478.1 | 26.2 | 554.2 | 1.9 |  | @RUN
68 | 5 | L1/100 | L0 | CHARGE | CC-CV | 16000 | 643800 | 3603.1 | 132996.7 | 479.2 | 26.3 | 591.1 | 2.1 |  | @RUN
69 | 5 | L1/100 | L0 | CHARGE | CC-CV | 17000 | 644800 | 3610.3 | 132994.3 | 480.1 | 26.4 | 628.1 | 2.2 |  | @RUN
70 | 5 | L1/100 | L0 | CHARGE | CC-CV | 18000 | 645800 | 3617.5 | 132996.7 | 481.1 | 26.5 | 665.1 | 2.3 |  | @RUN
71 | 5 | L1/100 | L0 | CHARGE | CC-CV | 19000 | 646800 | 3624.1 | 132996.7 | 482 | 26.6 | 701.9 | 2.5 |  | @RUN
72 | 5 | L1/100 | L0 | CHARGE | CC-CV | 20000 | 647800 | 3630.7 | 132996.7 | 482.9 | 26.6 | 739 | 2.6 |  | @RUN
73 | 5 | L1/100 | L0 | CHARGE | CC-CV | 21000 | 648800 | 3636.8 | 132996.7 | 483.7 | 26.7 | 775.9 | 2.7 |  | @RUN
74 | 5 | L1/100 | L0 | CHARGE | CC-CV | 22000 | 649800 | 3642.9 | 132996.7 | 484.5 | 26.8 | 812.8 | 2.9 |  | @RUN
75 | 5 | L1/100 | L0 | CHARGE | CC-CV | 23000 | 650800 | 3648.6 | 132996.7 | 485.3 | 26.9 | 849.8 | 3 |  | @RUN
76 | 5 | L1/100 | L0 | CHARGE | CC-CV | 24000 | 651800 | 3654.3 | 132996.7 | 486 | 27 | 886.7 | 3.1 |  | @RUN
77 | 5 | L1/100 | L0 | CHARGE | CC-CV | 25000 | 652800 | 3659.7 | 132994.3 | 486.7 | 27 | 923.7 | 3.3 |  | @RUN
78 | 5 | L1/100 | L0 | CHARGE | CC-CV | 26000 | 653800 | 3664.9 | 132996.7 | 487.4 | 27.1 | 960.6 | 3.4 |  | @RUN
79 | 5 | L1/100 | L0 | CHARGE | CC-CV | 27000 | 654800 | 3670.1 | 132996.7 | 488.1 | 27.2 | 997.5 | 3.6 |  | @RUN
80 | 5 | L1/100 | L0 | CHARGE | CC-CV | 28000 | 655800 | 3675.1 | 132994.3 | 488.8 | 27.3 | 1034.4 | 3.7 |  | @RUN
81 | 5 | L1/100 | L0 | CHARGE | CC-CV | 29000 | 656800 | 3680.1 | 132996.7 | 489.4 | 27.3 | 1071.4 | 3.8 |  | @RUN
82 | 5 | L1/100 | L0 | CHARGE | CC-CV | 30000 | 657800 | 3684.8 | 132994.3 | 490.1 | 27.4 | 1108.3 | 4 |  | @RUN
83 | 5 | L1/100 | L0 | CHARGE | CC-CV | 31000 | 658800 | 3689.6 | 132994.3 | 490.7 | 27.5 | 1145.4 | 4.1 |  | @RUN
84 | 5 | L1/100 | L0 | CHARGE | CC-CV | 32000 | 659800 | 3694.2 | 132994.3 | 491.3 | 27.6 | 1182.2 | 4.2 |  | @RUN
85 | 5 | L1/100 | L0 | CHARGE | CC-CV | 33000 | 660800 | 3698.8 | 132994.3 | 491.9 | 27.6 | 1219.2 | 4.4 |  | @RUN
86 | 5 | L1/100 | L0 | CHARGE | CC-CV | 34000 | 661800 | 3703.1 | 132994.3 | 492.5 | 27.7 | 1256.2 | 4.5 |  | @RUN
87 | 5 | L1/100 | L0 | CHARGE | CC-CV | 35000 | 662800 | 3707.7 | 132994.3 | 493.1 | 27.7 | 1293.1 | 4.6 |  | @RUN
88 | 5 | L1/100 | L0 | CHARGE | CC-CV | 36000 | 663800 | 3711.9 | 132996.7 | 493.7 | 27.8 | 1330.1 | 4.8 |  | @RUN
89 | 5 | L1/100 | L0 | CHARGE | CC-CV | 37000 | 664800 | 3716.2 | 132994.3 | 494.2 | 27.9 | 1366.9 | 4.9 |  | @RUN
90 | 5 | L1/100 | L0 | CHARGE | CC-CV | 38000 | 665800 | 3720.5 | 132996.7 | 494.8 | 28 | 1403.9 | 5.1 |  | @RUN
91 | 5 | L1/100 | L0 | CHARGE | CC-CV | 39000 | 666800 | 3724.7 | 132996.7 | 495.4 | 28 | 1440.8 | 5.2 |  | @RUN
92 | 5 | L1/100 | L0 | CHARGE | CC-CV | 40000 | 667800 | 3729 | 132994.3 | 495.9 | 28.1 | 1477.8 | 5.3 |  | @RUN
93 | 5 | L1/100 | L0 | CHARGE | CC-CV | 41000 | 668800 | 3733.1 | 132994.3 | 496.5 | 28.1 | 1514.8 | 5.5 |  | @RUN
94 | 5 | L1/100 | L0 | CHARGE | CC-CV | 42000 | 669800 | 3737.3 | 132994.3 | 497 | 28.2 | 1551.6 | 5.6 |  | @RUN
95 | 5 | L1/100 | L0 | CHARGE | CC-CV | 43000 | 670800 | 3741.4 | 132996.7 | 497.6 | 28.3 | 1588.6 | 5.7 |  | @RUN
96 | 5 | L1/100 | L0 | CHARGE | CC-CV | 44000 | 671800 | 3745.5 | 132996.7 | 498.1 | 28.3 | 1625.6 | 5.9 |  | @RUN
97 | 5 | L1/100 | L0 | CHARGE | CC-CV | 45000 | 672800 | 3749.5 | 132996.7 | 498.7 | 28.4 | 1662.6 | 6 |  | @RUN
98 | 5 | L1/100 | L0 | CHARGE | CC-CV | 46000 | 673800 | 3753.6 | 132996.7 | 499.2 | 28.4 | 1699.5 | 6.2 |  | @RUN
99 | 5 | L1/100 | L0 | CHARGE | CC-CV | 47000 | 674800 | 3757.7 | 132996.7 | 499.8 | 28.5 | 1736.5 | 6.3 |  | @RUN
100 | 5 | L1/100 | L0 | CHARGE | CC-CV | 48000 | 675800 | 3761.6 | 132996.7 | 500.3 | 28.5 | 1773.3 | 6.4 |  | @RUN
101 | 5 | L1/100 | L0 | CHARGE | CC-CV | 49000 | 676800 | 3765.7 | 132996.7 | 500.8 | 28.6 | 1810.3 | 6.6 |  | @RUN
102 | 5 | L1/100 | L0 | CHARGE | CC-CV | 50000 | 677800 | 3769.6 | 132996.7 | 501.3 | 28.7 | 1847.2 | 6.7 |  | @RUN
103 | 5 | L1/100 | L0 | CHARGE | CC-CV | 51000 | 678800 | 3773.7 | 132996.7 | 501.9 | 28.7 | 1884.1 | 6.9 |  | @RUN
104 | 5 | L1/100 | L0 | CHARGE | CC-CV | 52000 | 679800 | 3777.6 | 132996.7 | 502.4 | 28.8 | 1921.2 | 7 |  | @RUN
105 | 5 | L1/100 | L0 | CHARGE | CC-CV | 53000 | 680800 | 3781.6 | 132996.7 | 502.9 | 28.9 | 1958.1 | 7.1 |  | @RUN
106 | 5 | L1/100 | L0 | CHARGE | CC-CV | 54000 | 681800 | 3785.5 | 132996.7 | 503.5 | 28.9 | 1995 | 7.3 |  | @RUN
107 | 5 | L1/100 | L0 | CHARGE | CC-CV | 55000 | 682800 | 3789.5 | 132994.3 | 504 | 29 | 2032 | 7.4 |  | @RUN
108 | 5 | L1/100 | L0 | CHARGE | CC-CV | 56000 | 683800 | 3793.3 | 132994.3 | 504.5 | 29 | 2068.8 | 7.6 |  | @RUN
109 | 5 | L1/100 | L0 | CHARGE | CC-CV | 57000 | 684800 | 3797.1 | 132994.3 | 505 | 29.1 | 2105.8 | 7.7 |  | @RUN
110 | 5 | L1/100 | L0 | CHARGE | CC-CV | 58000 | 685800 | 3801 | 132994.3 | 505.5 | 29.1 | 2142.7 | 7.8 |  | @RUN
111 | 5 | L1/100 | L0 | CHARGE | CC-CV | 59000 | 686800 | 3804.7 | 132996.7 | 506 | 29.2 | 2179.7 | 8 |  | @RUN
112 | 5 | L1/100 | L0 | CHARGE | CC-CV | 60000 | 687800 | 3808.5 | 132996.7 | 506.5 | 29.2 | 2216.7 | 8.1 |  | @RUN
113 | 5 | L1/100 | L0 | CHARGE | CC-CV | 61000 | 688800 | 3812.1 | 132999.1 | 507 | 29.3 | 2253.6 | 8.3 |  | @RUN
114 | 5 | L1/100 | L0 | CHARGE | CC-CV | 62000 | 689800 | 3815.8 | 132996.7 | 507.5 | 29.3 | 2290.6 | 8.4 |  | @RUN
115 | 5 | L1/100 | L0 | CHARGE | CC-CV | 63000 | 690800 | 3819.3 | 132996.7 | 508 | 29.4 | 2327.4 | 8.5 |  | @RUN
116 | 5 | L1/100 | L0 | CHARGE | CC-CV | 64000 | 691800 | 3822.9 | 132996.7 | 508.4 | 29.4 | 2364.5 | 8.7 |  | @RUN
117 | 5 | L1/100 | L0 | CHARGE | CC-CV | 65000 | 692800 | 3826.4 | 132994.3 | 508.9 | 29.5 | 2401.3 | 8.8 |  | @RUN
118 | 5 | L1/100 | L0 | CHARGE | CC-CV | 66000 | 693800 | 3829.7 | 132994.3 | 509.3 | 29.5 | 2438.3 | 9 |  | @RUN
119 | 5 | L1/100 | L0 | CHARGE | CC-CV | 67000 | 694800 | 3833.1 | 132994.3 | 509.8 | 29.5 | 2475.3 | 9.1 |  | @RUN
120 | 5 | L1/100 | L0 | CHARGE | CC-CV | 68000 | 695800 | 3836.4 | 132996.7 | 510.2 | 29.6 | 2512.2 | 9.2 |  | @RUN
121 | 5 | L1/100 | L0 | CHARGE | CC-CV | 69000 | 696800 | 3839.7 | 132996.7 | 510.7 | 29.6 | 2549.1 | 9.4 |  | @RUN
122 | 5 | L1/100 | L0 | CHARGE | CC-CV | 70000 | 697800 | 3842.8 | 132996.7 | 511.1 | 29.7 | 2586.1 | 9.5 |  | @RUN
123 | 5 | L1/100 | L0 | CHARGE | CC-CV | 71000 | 698800 | 3846 | 132994.3 | 511.5 | 29.8 | 2623 | 9.7 |  | @RUN
124 | 5 | L1/100 | L0 | CHARGE | CC-CV | 72000 | 699800 | 3849 | 132994.3 | 511.9 | 29.8 | 2660 | 9.8 |  | @RUN
125 | 5 | L1/100 | L0 | CHARGE | CC-CV | 73000 | 700800 | 3852.1 | 132996.7 | 512.3 | 29.8 | 2697 | 10 |  | @RUN
126 | 5 | L1/100 | L0 | CHARGE | CC-CV | 74000 | 701800 | 3855 | 132996.7 | 512.7 | 29.9 | 2733.9 | 10.1 |  | @RUN
127 | 5 | L1/100 | L0 | CHARGE | CC-CV | 75000 | 702800 | 3857.9 | 132994.3 | 513.1 | 29.9 | 2770.9 | 10.2 |  | @RUN
128 | 5 | L1/100 | L0 | CHARGE | CC-CV | 76000 | 703800 | 3860.7 | 132994.3 | 513.5 | 30 | 2807.8 | 10.4 |  | @RUN
129 | 5 | L1/100 | L0 | CHARGE | CC-CV | 77000 | 704800 | 3863.4 | 132996.7 | 513.8 | 30 | 2844.8 | 10.5 |  | @RUN
130 | 5 | L1/100 | L0 | CHARGE | CC-CV | 78000 | 705800 | 3866.2 | 132996.7 | 514.2 | 30.1 | 2881.6 | 10.7 |  | @RUN
131 | 5 | L1/100 | L0 | CHARGE | CC-CV | 79000 | 706800 | 3868.8 | 132996.7 | 514.5 | 30.1 | 2918.6 | 10.8 |  | @RUN
132 | 5 | L1/100 | L0 | CHARGE | CC-CV | 80000 | 707800 | 3871.4 | 132996.7 | 514.9 | 30.2 | 2955.5 | 11 |  | @RUN
133 | 5 | L1/100 | L0 | CHARGE | CC-CV | 81000 | 708800 | 3873.9 | 132996.7 | 515.2 | 30.2 | 2992.5 | 11.1 |  | @RUN
134 | 5 | L1/100 | L0 | CHARGE | CC-CV | 82000 | 709800 | 3876.4 | 132994.3 | 515.5 | 30.2 | 3029.5 | 11.2 |  | @RUN
135 | 5 | L1/100 | L0 | CHARGE | CC-CV | 83000 | 710800 | 3878.9 | 132996.7 | 515.9 | 30.3 | 3066.3 | 11.4 |  | @RUN
136 | 5 | L1/100 | L0 | CHARGE | CC-CV | 84000 | 711800 | 3881.3 | 132994.3 | 516.2 | 30.3 | 3103.3 | 11.5 |  | @RUN
137 | 5 | L1/100 | L0 | CHARGE | CC-CV | 85000 | 712800 | 3883.6 | 132994.3 | 516.5 | 30.4 | 3140.2 | 11.7 |  | @RUN
138 | 5 | L1/100 | L0 | CHARGE | CC-CV | 86000 | 713800 | 3885.8 | 132996.7 | 516.8 | 30.4 | 3177.2 | 11.8 |  | @RUN
139 | 5 | L1/100 | L0 | CHARGE | CC-CV | 87000 | 714800 | 3888.1 | 132996.7 | 517.1 | 30.4 | 3214.1 | 12 |  | @RUN
140 | 5 | L1/100 | L0 | CHARGE | CC-CV | 88000 | 715800 | 3890.2 | 132996.7 | 517.4 | 30.5 | 3251 | 12.1 |  | @RUN
141 | 5 | L1/100 | L0 | CHARGE | CC-CV | 89000 | 716800 | 3892.5 | 132996.7 | 517.7 | 30.5 | 3288 | 12.2 |  | @RUN
142 | 5 | L1/100 | L0 | CHARGE | CC-CV | 90000 | 717800 | 3894.5 | 132996.7 | 518 | 30.6 | 3325 | 12.4 |  | @RUN
143 | 5 | L1/100 | L0 | CHARGE | CC-CV | 91000 | 718800 | 3896.7 | 132996.7 | 518.2 | 30.6 | 3362 | 12.5 |  | @RUN